## EIS-335th cycled
freq/Hz | Re(Z)/Ohm | Im(Z)/Ohm | ¦Z¦/Ohm | Phase(Z)/deg
99950 | 5.083 | 1.499 | 5.3 | -16.4
82520 | 5.439 | 1.862 | 5.749 | -18.9
68120 | 5.827 | 2.174 | 6.219 | -20.5
56250 | 6.237 | 2.434 | 6.695 | -21.3
46440 | 6.676 | 2.649 | 7.182 | -21.6
38330 | 7.125 | 2.814 | 7.66 | -21.6
31640 | 7.573 | 2.937 | 8.122 | -21.2
26120 | 8.022 | 3.019 | 8.571 | -20.6
21530 | 8.461 | 3.078 | 9.003 | -20
17770 | 8.885 | 3.107 | 9.413 | -19.3
14700 | 9.286 | 3.127 | 9.798 | -18.6
12110 | 9.674 | 3.14 | 10.17 | -18
10010 | 10.04 | 3.158 | 10.52 | -17.5
8252 | 10.4 | 3.189 | 10.88 | -17
6812 | 10.73 | 3.24 | 11.21 | -16.8
5625 | 11.06 | 3.32 | 11.55 | -16.7
4643 | 11.38 | 3.433 | 11.88 | -16.8
3833 | 11.7 | 3.587 | 12.24 | -17
3164 | 12.03 | 3.792 | 12.62 | -17.5
2612 | 12.39 | 4.039 | 13.03 | -18.1
2153 | 12.77 | 4.345 | 13.49 | -18.8
1777 | 13.2 | 4.717 | 14.02 | -19.7
1470 | 13.69 | 5.141 | 14.63 | -20.6
1211 | 14.27 | 5.627 | 15.34 | -21.5
1001 | 14.94 | 6.144 | 16.16 | -22.4
825.2 | 15.71 | 6.57 | 17.03 | -22.7
683.6 | 16.62 | 7.099 | 18.08 | -23.1
561.5 | 17.71 | 7.593 | 19.27 | -23.2
463.9 | 18.88 | 7.978 | 20.49 | -22.9
380.9 | 20.17 | 8.242 | 21.79 | -22.2
317.4 | 21.38 | 8.351 | 22.96 | -21.3
258.8 | 22.7 | 8.327 | 24.18 | -20.1
214.8 | 23.82 | 8.197 | 25.19 | -19
175.8 | 24.92 | 7.989 | 26.17 | -17.8
146.5 | 25.8 | 7.787 | 26.95 | -16.8
122.1 | 26.57 | 7.613 | 27.64 | -16
97.66 | 27.36 | 7.488 | 28.36 | -15.3
82.54 | 28.03 | 7.217 | 28.94 | -14.4
68.13 | 28.57 | 7.395 | 29.51 | -14.5
56.23 | 29.19 | 7.832 | 30.22 | -15
46.42 | 29.51 | 8.192 | 30.63 | -15.5
38.31 | 29.99 | 8.878 | 31.27 | -16.5
31.62 | 30.46 | 9.755 | 31.98 | -17.8
26.1 | 30.97 | 10.89 | 32.82 | -19.4
21.54 | 31.51 | 12.29 | 33.82 | -21.3
17.78 | 32.11 | 14.02 | 35.03 | -23.6
14.68 | 32.77 | 16.13 | 36.53 | -26.2
12.12 | 33.53 | 18.69 | 38.39 | -29.1
10 | 34.44 | 21.68 | 40.69 | -32.2
8.254 | 35.43 | 25.5 | 43.65 | -35.8
6.813 | 36.47 | 29.95 | 47.2 | -39.4
5.623 | 37.66 | 35.28 | 51.6 | -43.1
4.642 | 39.01 | 41.71 | 57.11 | -46.9
3.831 | 40.55 | 49.53 | 64.01 | -50.7
3.162 | 42.33 | 59.13 | 72.72 | -54.4
2.61 | 43.96 | 69.49 | 82.23 | -57.7
2.154 | 46.14 | 83.89 | 95.74 | -61.2
1.778 | 48.21 | 98.39 | 109.6 | -63.9
1.468 | 50.15 | 123.2 | 133 | -67.8
1.212 | 52.58 | 143.7 | 153 | -69.9
1 | 56.08 | 167.8 | 176.9 | -71.5
0.8254 | 60.6 | 197.1 | 206.2 | -72.9
0.6813 | 65.67 | 230 | 239.2 | -74.1
0.5623 | 70.95 | 270.1 | 279.2 | -75.3
0.4642 | 77.58 | 317.4 | 326.7 | -76.3
0.3831 | 85.18 | 374.2 | 383.8 | -77.2
0.3162 | 94.44 | 441.4 | 451.4 | -77.9
0.261 | 105.2 | 521.8 | 532.3 | -78.6
0.2154 | 118.3 | 617.7 | 628.9 | -79.2
0.1778 | 134 | 731.8 | 743.9 | -79.6
0.1468 | 153.4 | 867.4 | 880.8 | -80
0.1212 | 175.8 | 1030 | 1045 | -80.3
0.1 | 203.7 | 1223 | 1240 | -80.5